## Cover
ATLAS ¦ API 579-1/ASME FFS-1 2021 PART 9 - CRACK-LIKE FLAW ASSESSMENT
UNIT SYSTEM - SELECT FIRST (governs inputs, databases, results, plots)
Unit system | FPS
Template default values (formulas) convert automatically when the unit system is changed. Values you type are taken in the selected system; to switch units on a case with typed values run: python ENGINE/tools/convert_units.py <workbook> --to FPS¦SI
CASE IDENTIFICATION
Project | ATLAS KPSCL reference case
Component / tag | Flat plate (Fig. 9B.2(b))
Flaw location | Infinite-length surface flaw
Analyst
Checker
Date
Revision | R1
Crack geometry | KPSCL
Load type | VARIABLE
COLOUR LEGEND
Input - edit (blue text, yellow)
Calculated / database look-up (green)
Database (read-only copy of data/*.csv)
WORKFLOW (PART 9 LEVEL 2, PARAGRAPH 9.4.3.2 + 9.5.1)
Sheet | Part 9 step | Content
1_Geometry_Flaw | STEP 5 / 9.3.6 | Plate t; measured flaw depth a (infinite length), 0 < a/t <= 0.8
2_Material | STEP 3 | Material from database, strengths at assessment temperature, Fig. 9.19 cut-off
3_Toughness | STEP 4 / Annex 9F | Kmat route: project, Table 9F.1 tests, 9F.4.2-9F.4.7, 9F.4.12
4_Crack_Growth | 9.5.1 / Annex 9F.5 | Growth model (Tables 9F.4-9F.9, Eqs. 9F.135-9F.169)
5_Loads | STEPs 1-2 / 9C.2.2 | Stress distribution (Fourth Order Polynomial - KPSCL1 / Arbitrary - KPSCL2) and input format
5B_Stress_Profile | 9B.2.2 / 9B.14 | Arbitrary through-wall stress profile (primary, secondary, residual)
6_Residual_Stress | Annex 9D | None / user / Annex 9D PWHT, as-welded, uniform yield / user profile
7_Load_History | 9.5.1.1(e) | Load blocks (min/max scale, cycles per block)
8_Controls | Numerics / 9.5.1.2 | Integration controls and remaining-life acceptance
9_Level3 | 9.4.4 Level 3 | Method A sensitivity / partial safety factors, Method D ductile tearing (J-R curve)
HOW TO RUN
1. Select the unit system, edit only yellow cells (use the drop-downs) and save the workbook.
2. python RUN_THIS_CASE.py (or from the package root: python ENGINE/run_case.py)
3. Results appear in OUTPUT/ (output workbook - open Dashboard first) and PLOTS/ (images + plot-data workbook),
in the selected unit system only. Each run replaces the previous results of this case.
4. Database sheets are display copies of ENGINE/data/*.csv, which the solver always uses.

## 1_Geometry_Flaw
Figure 9B.2(b): plate thickness t, surface crack of depth a and infinite length
Parameter | Value | Unit | API 579 reference / note | Status
PLATE GEOMETRY (Figure 9B.2(b))
Plate thickness, t |  |  |  | INPUT
FLAW CHARACTERIZATION (paragraph 9.3.6.3)
Measured flaw depth, a |  |  | Depth from the cracked surface (9.3.6.3); 0 < a/t <= 0.8 | INPUT
Measured flaw length 2c (information) |  |  | Infinite length is assumed - a conservative bound for long surface flaws | INPUT
RESULTING ASSESSMENT FLAW
Assessment depth a0 |  |  | Used as initial crack depth | CALC
a0/t |  | - | 9B.3.2.2(d): 0 < a/t <= 0.8 | CALC
KPSCL applicability |  |  |  | CALC
Influence coefficient G0 at a0 |  | - | Eq. 9B.13, Table 9B.2 | CALC
Influence coefficient G1 at a0 |  | - | Eq. 9B.13, Table 9B.2 | CALC
Infinite length is a conservative bound for a long surface flaw. No restraint on the plate ends is assumed (9B.3.2.2(e)); the reference stress uses Eq. 9C.31 (negligible bending restraint).

## 2_Material
Paragraph 9.4.3.2 STEP 3 (strength) and Figure 9.19 (FAD cut-off). Database: DB_Materials
Parameter | Value | Unit | API 579 reference / note | Status
MATERIAL SELECTION
Material class filter (narrows the Material ID list) | ALL | - | Select a class, then pick the Material ID from the filtered drop-down | INPUT
Material ID | REFERENCE_CS_350 | - | Select from DB_Materials | INPUT
Selected ID in filtered class? |  |  | Check only - the solver uses the Material ID | CALC
Specification |  |  |  | CALC
Grade / class |  |  |  | CALC
Product form |  |  |  | CALC
Condition / heat treatment |  |  |  | CALC
Material class |  |  | Table 9.2 class / route checks | CALC
SMYS (specified minimum) |  |  | Ambient, per material specification | CALC
SMTS (specified minimum) |  |  | Ambient, per material specification | CALC
Typical E (ambient) |  |  | Typical - confirm with Annex 2E / ASME II-D | CALC
ASME exemption curve |  |  | Part 3 Table 3.2 | CALC
Lr(max) category |  |  | Figure 9.19 Note 2 | CALC
Default growth model |  |  | Used when 4_Crack_Growth = FROM_MATERIAL_DB | CALC
Suggested toughness method |  |  | Informative | CALC
Database note |  |  |  | CALC
STRENGTH AT ASSESSMENT CONDITION (STEP 3)
Strength source (9.4.3.2 STEP 3) | DATABASE_SPEC_MIN | - | Spec minimum (database) or approved values at assessment temperature | INPUT
Project yield strength at temperature, Sy |  |  | Used when PROJECT_AT_TEMPERATURE | INPUT
Project tensile strength at temperature, Su |  |  | Used when PROJECT_AT_TEMPERATURE | INPUT
Project data status | NOT_APPROVED | - | Set APPROVED for any project-entered data | INPUT
Yield strength used, Sy |  |  |  | CALC
Tensile strength used, Su |  |  |  | CALC
FAD CUT-OFF AND CONSTRAINT
FAD cut-off Lr(max) category (Fig. 9.19) | FROM_DATABASE | - |  | INPUT
Constraint for Eq. 9.13/9.14 | plane_strain | - |  | INPUT
Lr(max) category used |  |  |  | CALC
Lr(max) cut-off |  | - | Flow stress (Sy+Su)/2 / Sy for FLOW_STRESS (Note 2(e)) | CALC
TEMPERATURE AND ELASTIC PROPERTIES
Assessment temperature, T |  |  |  | INPUT
Elastic modulus at T, E |  |  | Typical values in DB; confirm with Annex 2E / ASME II-D | INPUT
Poisson's ratio, nu | 0.3 | - |  | INPUT

## 3_Toughness
Paragraph 9.4.3.2 STEP 4 and Annex 9F.4. Only the inputs of the selected method are used.
Parameter | Value | Unit | API 579 reference / note | Status | Test #
METHOD SELECTION |  |  |  |  | 1
Toughness method (Part 9 STEP 4) | PROJECT_KMAT | - |  | INPUT | 2
Clause |  |  |  | CALC | 3
Method summary |  |  |  | CALC | 4
PROJECT_KMAT (9.3.5.2) |  |  |  |  | 5
Project Kmat (approved) |  |  | PROJECT_KMAT when the material record has no Kmat | INPUT | 6
PROJECT_TEST_SET (Table 9F.1, enter results in column H) |  |  |  |  | 7
Number of tests |  | - | 3 to 30 tests | CALC | 8
Equivalent minimum-of-three |  |  | Table 9F.1 rank: 3-5 lowest, 6-10 2nd lowest, ... | CALC | 9
Scatter check (3 tests, Note 2) |  |  |  | CALC | 10
9F412_AUSTENITIC_JC (9F.4.12, Table 9F.2) |  |  |  |  | 11
9F.2 austenitic condition | WROUGHT | - |  | INPUT | 12
9F.2 Jc basis | LOWER | - | LOWER = 90/95 lower bound | INPUT | 13
9F42_ASME_XI_LOWER (9F.4.2) |  |  |  |  | 14
Reference temperature mode (9F.4.2.2) | EQ_9F29 | - |  | INPUT | 15
Tref / RTNDT (DIRECT) |  |  |  | INPUT | 16
ASME exemption curve (Part 3 Table 3.2) | FROM_DATABASE | - |  | INPUT | 17
Section XI curve | KIC | - | KIC Eq. 9F.44 / KIR Eq. 9F.46 | INPUT | 18
Upper-shelf truncation 9F.4.2.1(e) |  |  | SI: 110 or 220 MPa√m. FPS: 100 or 200 ksi√in | INPUT | 19
Exemption curve used |  |  | Also used by Master Curve Option A | CALC | 20
9F43_MASTER_CURVE (9F.4.3) - also base for 9F45 / 9F47 |  |  |  |  | 21
Master Curve T0 mode (9F.4.3.2) | OPTION_A_EXEMPTION | - |  | INPUT | 22
Master Curve T0 (DIRECT) |  |  |  | INPUT | 23
Ambient yield strength, SyA |  |  | Option A T0 (Eq. 9F.54/57) and 9F.4.5 | INPUT | 24
Carbon steel sulfur class | LOW | - | LOW <= 0.01 % S | INPUT | 25
Option D test temperature |  |  |  | INPUT | 26
Option D test Jcrit |  |  |  | INPUT | 27
Option D E at test temperature |  |  |  | INPUT | 28
Option D Poisson's ratio | 0.3 | - |  | INPUT | 29
Option D specimen thickness B |  |  |  | INPUT | 30
Master Curve probability Pf | 0.05 | - | 0.05 = recommended 5 % lower bound | INPUT
Crack-front length L mode | AUTO | - | AUTO: 2t (through-wall crack) or 100 mm / 4 in (infinite surface crack, Eq. 9H.15) | INPUT
Crack-front length L (USER) |  |  |  | INPUT
Limit Master Curve by 9F.4.4 upper shelf | NONE | - |  | INPUT
Hydrogen T0 shift (9F.4.6.2) | NONE | - | H > 1 ppm: 2.25Cr-1Mo +50 C; CS/low-Cr use 9F45_ARREST | INPUT
User hydrogen T0 shift | 0 |  |  | INPUT
9F44_UPPER_SHELF (9F.4.4)
Upper-shelf option (9F.4.4) | B | - |  | INPUT
Upper-shelf CVN (Option A) |  |  |  | INPUT
Upper-shelf basis (Option A) | LOWER | - |  | INPUT
Upper-shelf fixed Kmat (Option B) |  |  | SI: 110 or 220 MPa√m. FPS: 100 or 200 ksi√in | INPUT
9F45_DYNAMIC / 9F45_ARREST (9F.4.5)
Dynamic loading rate dK/dt (9F.4.5.2) |  |  |  | INPUT
Quasi-static loading rate |  |  | 1 MPa√m/s (0.91 ksi√in/s) | INPUT
Nickel content (9F.4.5.3) | 0 | wt % | wt %; > 1 % uses Eq. 9F.100 | INPUT
9F47_CRMO_AGING (9F.4.7) - blank chemistry uses conservative defaults
Cr-Mo aging route (9F.4.7) | CR125_XBAR | - |  | INPUT
2.25Cr-1Mo vintage (J unknown) | PRE_1975 | - |  | INPUT
Chemistry %P |  | wt % |  | INPUT
Chemistry %Sb |  | wt % |  | INPUT
Chemistry %Sn |  | wt % |  | INPUT
Chemistry %As |  | wt % |  | INPUT
Chemistry %Mn |  | wt % |  | INPUT
Chemistry %Si |  | wt % |  | INPUT

## 4_Crack_Growth
Paragraph 9.5.1 and Annex 9F.5. Database: DB_Growth (Tables 9F.4-9F.9 and 9F.5.3.9 equations)
Parameter | Value | Unit | API 579 reference / note | Status
MODEL SELECTION
Crack growth model | FROM_MATERIAL_DB | - |  | INPUT
Model used |  |  |  | CALC
API table |  |  |  | CALC
Equation |  |  |  | CALC
Description |  |  |  | CALC
Applicability |  |  |  | CALC
C1 (first / R<0.5 row) |  |  | For 9F.7 models a second R>=0.5 parameter row exists (DB_Growth) | CALC
n1 |  | - |  | CALC
C2 (bilinear) |  |  |  | CALC
n2 |  | - |  | CALC
dK transition |  |  |  | CALC
Threshold dKth |  |  |  | CALC
OPTIONS
Stress ratio R basis | INCLUDE_RESIDUAL | - | FORCE_R_GE_0_5 = 9F.5.3.8 recommendation for as-welded joints | INPUT
Welded-joint equation (Table 9F.5) | 9F140 | - | Table 9F.5 comment: Eq. 9F.140 | INPUT
Temperature correction R_E (9F.139) | AUTO | - | AUTO = only where the table specifies 9F.137 | INPUT
E at ambient, Ey |  |  |  | INPUT
E at temperature, EyT |  |  |  | INPUT
H2S concentration (sour crude) | 0 | ppm | ppm, Eqs. 9F.160/9F.162 | INPUT
Threshold override dKth (blank = table) |  |  |  | INPUT
R_E = max(Ey/EyT, 1) |  | - | Eq. 9F.139 | CALC
PROJECT_USER_PARIS (requires 2_Material data status = APPROVED)
Project Paris C (PROJECT_USER_PARIS) |  |  | da/dN in mm/cycle (in/cycle) with dK in MPa√m (ksi√in) | INPUT
Project Paris n |  | - |  | INPUT
Project threshold dKth |  |  |  | INPUT

## 5_Loads
STEP 1-2: stresses normal to the crack plane, uncracked component. Values at load scale = 1.0 (scaled by 7_Load_History).
Parameter | Value | Unit | API 579 reference / note | Status
STRESS DISTRIBUTION (API 579 Annex 9B / 9C - plate, surface crack, infinite length)
Through-wall stress distribution (Annex 9B / 9C) | Through-Wall Fourth Order Polynomial Stress Distribution - KPSCL1 (9B.3.2) / RPSCL (9C.3.2) | - | Selects the stress intensity solution (KPSCL1 or KPSCL2) and reference stress (RPSCL) | INPUT
Stress input format | Polynomial coefficients (sigma0 to sigma4) | - | Options depend on the distribution: Membrane + Bending is available for both | INPUT
Solution code |  |  |  | CALC
Stress intensity factor solution |  |  |  | CALC
Reference stress solution |  |  |  | CALC
Enter the stresses in |  |  |  | CALC
Selection check |  |  |  | CALC
MEMBRANE + BENDING (used when the input format is Membrane + Bending)
Primary membrane stress, Pm |  |  |  | INPUT
Primary bending stress, Pb |  |  |  | INPUT
Secondary membrane stress, Sm |  |  |  | INPUT
Secondary bending stress, Sb |  |  |  | INPUT
FOURTH-ORDER POLYNOMIAL sigma(x) = s0 + s1(x/t) + ... + s4(x/t)^4 (Eqs. 9B.3 / 9C.3) - used with Polynomial coefficients
Primary polynomial sigma0 |  |  |  | INPUT
Primary polynomial sigma1 |  |  |  | INPUT
Primary polynomial P2 | 0 |  |  | INPUT
Primary polynomial P3 | 0 |  |  | INPUT
Primary polynomial P4 | 0 |  |  | INPUT
Secondary polynomial sigma0 |  |  |  | INPUT
Secondary polynomial sigma1 |  |  |  | INPUT
Secondary polynomial Q2 | 0 |  |  | INPUT
Secondary polynomial Q3 | 0 |  |  | INPUT
Secondary polynomial Q4 | 0 |  |  | INPUT
Primary Pm from polynomial |  |  | Eq. 9C.4 | CALC
Primary Pb from polynomial |  |  | Eq. 9C.5 | CALC
Secondary Sm from polynomial |  |  | Eq. 9C.4 | CALC
Secondary Sb from polynomial |  |  | Eq. 9C.5 | CALC
CRACK-FACE PRESSURE AND REFERENCE STRESS OPTION (all input formats)
Crack-face pressure, pc | 0 |  |  | INPUT
Add pc to Pm for reference stress | YES | - | Conservative; engineering option | INPUT

## 5B_Stress_Profile
Stress normal to the crack plane in the uncracked plate, x measured from the cracked surface (0 to t). Used when 5_Loads = Through-Wall Arbitrary Stress Distribution (KPSCL2) with Point-by-point profile (primary, secondary) and/or residual method = USER_PROFILE. Linear between points; the first point must be at x = 0 and the last at x = t. Up to 50 rows; blank rows are ignored.
x/t

## 6_Residual_Stress
Annex 9D. Residual stress is held constant (not scaled) and enters KISR and the stress ratio R.
Parameter | Value | Unit | API 579 reference / note | Status
METHOD
Residual stress method | USER_DEFINED | - | USER_PROFILE uses the residual column of 5B_Stress_Profile | INPUT
USER_DEFINED
Residual membrane stress, Rm (USER_DEFINED) |  |  |  | INPUT
Residual bending stress, Rb (USER_DEFINED) |  |  |  | INPUT
ANNEX_9D DATA (9D.3.1 required data)
Material specification (9D.3.1) | SA-516 Gr 70 | - | Suggestion list; free text allowed | INPUT
Base material SMYS (blank = material DB) |  |  |  | INPUT
Residual yield basis | ESTIMATED_FROM_SMYS | - | Eq. 9D.1 or actual | INPUT
Actual yield strength |  |  |  | INPUT
Weld type | BUTT_WELD | - |  | INPUT
Weld joint configuration | FULL_PENETRATION | - |  | INPUT
Weld condition | PWHT_UNIFORM | - |  | INPUT
Stress direction relative to weld | PERPENDICULAR | - |  | INPUT
Pressure-test credit (9D.4.2) | NONE | - |  | INPUT
Residual yield strength sigma_ys_r |  |  | Eq. 9D.1: SMYS + 69 MPa (SI) / + 10 ksi (FPS) | CALC
Uniform PWHT stress |  |  | Eq. 9D.3 (perpendicular) / 9D.4 (parallel) | CALC
AS_WELDED PROFILE (applied as the actual through-wall profile)
As-welded profile | LONGITUDINAL_SEAM_PERPENDICULAR | - | KPTC: conservative uniform envelope; surface crack: actual profile | INPUT
Distance from weld centreline, y | 0 |  |  | INPUT
Weld width, w |  |  |  | INPUT
Profile points | 101 | points |  | INPUT

## 7_Load_History
Each block applies scale factors to the 5_Loads stresses (primary + secondary). Blank rows are ignored. Up to 40 blocks.
Block | Min scale | Max scale | Cycles / block | Range (max-min) | Fraction of cycles
A | 0 | 0.7 | 500
B | 0.07 | 0.8 | 300
C | 0.09 | 0.9 | 150
D | 0.1 | 1 | 50
Total cycles
Load-block chart: see PLOTS/..._P09_Load_Spectrum after running the case.

## 8_Controls
Numerical controls and remaining-life acceptance (paragraph 9.5.1.2 STEP 6)
Parameter | Value | Unit | API 579 reference / note | Status
NUMERICAL CONTROLS
Maximum cycles (guard) | 5000000 | cycles |  | INPUT
Maximum crack increment per step |  |  |  | INPUT
Critical crack bisection iterations | 100 | iterations |  | INPUT
SIF-vs-crack points | 250 | points |  | INPUT
REMAINING LIFE ACCEPTANCE (9.5.1.2 STEP 6)
Current flaw basis | CURRENT_INSPECTED_FLAW | - | Remaining life is calculated from c0 to the limiting flaw size | INPUT
Required remaining life (cycles) | 100000 | cycles | 9.5.1.2 STEP 6(1) | INPUT
In-service life margin factor | 2 | - | Project factor (>= 1). Life must be >= factor x required life; allowable service life = life / factor | INPUT
Minimum calculated life for acceptance |  | cycles | factor x required life | CALC
INSPECTION PLANNING (project basis - engineer approval required)
Inspection fraction of allowable life | 0.5 | fraction | Illustrative project default - not an API 579 prescribed value | INPUT
Inspection interval cap (blank = none) |  | cycles | Optional project / code cap, cycles | INPUT
Operating cycles per year (optional) |  | cycles/yr | Reports lives and interval in years | INPUT

## 9_Level3
Paragraph 9.4.4 Level 3: Method A with uncertainty evaluation (9.4.4.2) and Method D ductile tearing (9.4.4.1(d))
Parameter | Value | Unit | API 579 reference / note | Status
METHOD A - SENSITIVITY ANALYSIS (9.4.4.2)
Method A sensitivity analysis (9.4.4.2) | YES | - | One-at-a-time variation of each input + combined adverse case | INPUT
Input varied (one at a time) | Include | Low change (%) | High change (%) | Status
Primary stress (Pm, Pb, pc) | YES | -10 | 10 | INPUT
Secondary stress (Sm, Sb) | YES | -20 | 20 | INPUT
Residual stress (Rm, Rb) | YES | -30 | 30 | INPUT
Initial flaw size (c0 or a0) | YES | -20 | 20 | INPUT
Fracture toughness Kmat | YES | -20 | 20 | INPUT
Yield and tensile strength | YES | -10 | 10 | INPUT
Crack growth rate (Paris C) | YES | -50 | 100 | INPUT
Threshold dKth | YES | -20 | 20 | INPUT
Each case repeats the full Level 2 assessment, crack growth and remaining-life check. A combined adverse case (all inputs at their adverse end) is added automatically.
PARTIAL SAFETY FACTOR CASE (project factors - 9.4.4.2)
Partial safety factor case (9.4.4.2) | NO | - | Project-defined factors - API 579 2021 gives no PSF table | INPUT
PSF on primary stress (multiplier) | 1.2 | factor | Illustrative - set per project | INPUT
PSF on toughness (Kmat divided by) | 1.2 | factor | Illustrative - set per project | INPUT
PSF on flaw size (c0 multiplier) | 1.1 | factor | Illustrative - set per project | INPUT
METHOD D - DUCTILE TEARING (9.4.4.1(d), Annex 9F.4.13)
Method D ductile tearing analysis (9.4.4.1(d)) | YES | - | Only for materials with stable ductile tearing (upper-shelf ferritic, austenitic) | INPUT
J-R curve source | TABLE_9F3 | - | TABLE_9F3 (typical data), CVN_9F130 (Eqs. 9F.130-9F.133) or PROJECT (approved test data) | INPUT
Table 9F.3 material record | GENERIC_CS-1 | - | Typical values - actual data preferred | INPUT
Upper-shelf Charpy energy (CVN_9F130) |  |  |  | INPUT
J1mm basis (CVN_9F130) | LOWER | - | Eq. 9F.88 (lower) or 9F.86 (median) | INPUT
Project J-R coefficient C_R |  |  | J_R = C_R (da)^nR | INPUT
Project J-R exponent nR |  | - |  | INPUT
Maximum tearing extension da |  |  | Keep within the valid range of the J-R data | INPUT
Number of tearing points | 60 | points |  | INPUT
Maximum load factor searched | 5 | factor | Primary-load factor range for the instability search | INPUT
Table 9F.3 record - material |  |  | Used when J-R source = TABLE_9F3 | CALC
Record test temperature |  |  | Used when J-R source = TABLE_9F3 | CALC
Record thickness |  |  | Used when J-R source = TABLE_9F3 | CALC
Initiation toughness Ji |  |  | Used when J-R source = TABLE_9F3 | CALC
Coefficient C_R |  |  | Used when J-R source = TABLE_9F3 | CALC
Exponent nR |  | - | Used when J-R source = TABLE_9F3 | CALC
Method D is valid only for materials that tear in a stable ductile manner (ferritic steels on the upper shelf, austenitic stainless steels). Table 9F.3 data are typical values - use actual J-R test data when available.

## DB_Materials
material_id | specification | grade | product_form | condition | material_class | exemption_curve | lrmax_category | default_growth_model | default_toughness_method | Paris n | constraint | note | SMYS_MPa (source) | SMYS_ksi (source) | SMTS_MPa (source) | SMTS_ksi (source) | E_MPa (source) | E_ksi (source) | Kmat_MPa_sqrt_m (source) | Kmat_ksi_sqrt_in (source) | paris_C_mm_cycle (source) | paris_C_in_cycle (source) | dKth_MPa_sqrt_m (source) | dKth_ksi_sqrt_in (source)
REFERENCE_CS_350 | REFERENCE | 350 MPa yield | Generic | - | REFERENCE | N/A | FLOW_STRESS | PROJECT_MATERIAL_DATA | PROJECT_KMAT | 3 | plane_strain | ATLAS KPTC regression dataset (R1-R7 baseline). Not a material specification. FPS values are exact conversions. | 350 | 50.76321 | 500 | 72.51887 | 200000 | 29007.55 | 100 | 91.00477 | 2e-09 | 1.044729e-10 | 5 | 4.550239
SA-36 | SA-36 | - | Plate/shape | As-rolled | CARBON_STEEL | A | C_MN_STEEL | 9F4M_FERRITIC_PEARLITE_AIR | 9F42_ASME_XI_LOWER |  | Exemption curve per API 579 Part 3 Table 3.2 (plates/shapes not listed -> A) |  | 250 | 36 | 400 | 58 | 200000 | 29007.5 | [5 empty] | plane_strain
SA-285-C | SA-285 | Gr C | Plate | As-rolled | CARBON_STEEL | A | C_MN_STEEL | 9F4M_FERRITIC_PEARLITE_AIR | 9F42_ASME_XI_LOWER |  | Exemption curve per API 579 Part 3 Table 3.2 (Gr A/B are Curve B; Gr C not listed -> A) |  | 205 | 30 | 380 | 55 | 200000 | 29007.5 | [5 empty] | plane_strain
SA-515-60 | SA-515 | Gr 60 | Plate | As-rolled | CARBON_STEEL | B | C_MN_STEEL | 9F4M_FERRITIC_PEARLITE_AIR | 9F42_ASME_XI_LOWER |  | Exemption curve per API 579 Part 3 Table 3.2 |  | 220 | 32 | 415 | 60 | 200000 | 29007.5 | [5 empty] | plane_strain
SA-515-70 | SA-515 | Gr 70 | Plate | As-rolled | CARBON_STEEL | A | C_MN_STEEL | 9F4M_FERRITIC_PEARLITE_AIR | 9F42_ASME_XI_LOWER |  | Exemption curve per API 579 Part 3 Table 3.2 (not listed -> A) |  | 260 | 38 | 485 | 70 | 200000 | 29007.5 | [5 empty] | plane_strain
SA-516-55 | SA-516 | Gr 55 | Plate | Not normalized | CARBON_STEEL | C | C_MN_STEEL | 9F4M_FERRITIC_PEARLITE_AIR | 9F42_ASME_XI_LOWER |  | Exemption curve per API 579 Part 3 Table 3.2 |  | 205 | 30 | 380 | 55 | 200000 | 29007.5 | [5 empty] | plane_strain
SA-516-60 | SA-516 | Gr 60 | Plate | Not normalized | CARBON_STEEL | C | C_MN_STEEL | 9F4M_FERRITIC_PEARLITE_AIR | 9F42_ASME_XI_LOWER |  | Exemption curve per API 579 Part 3 Table 3.2 |  | 220 | 32 | 415 | 60 | 200000 | 29007.5 | [5 empty] | plane_strain
SA-516-65 | SA-516 | Gr 65 | Plate | Not normalized | CARBON_STEEL | B | C_MN_STEEL | 9F4M_FERRITIC_PEARLITE_AIR | 9F42_ASME_XI_LOWER |  | Exemption curve per API 579 Part 3 Table 3.2 |  | 240 | 35 | 450 | 65 | 200000 | 29007.5 | [5 empty] | plane_strain
SA-516-70 | SA-516 | Gr 70 | Plate | Not normalized | CARBON_STEEL | B | C_MN_STEEL | 9F4M_FERRITIC_PEARLITE_AIR | 9F42_ASME_XI_LOWER |  | Exemption curve per API 579 Part 3 Table 3.2 |  | 260 | 38 | 485 | 70 | 200000 | 29007.5 | [5 empty] | plane_strain
SA-516-70N | SA-516 | Gr 70 | Plate | Normalized | CARBON_STEEL | D | C_MN_STEEL | 9F4M_FERRITIC_PEARLITE_AIR | 9F42_ASME_XI_LOWER |  | Exemption curve per API 579 Part 3 Table 3.2 |  | 260 | 38 | 485 | 70 | 200000 | 29007.5 | [5 empty] | plane_strain
SA-537-CL1 | SA-537 | Cl 1 | Plate | Normalized | CARBON_STEEL | D | C_MN_STEEL | 9F4M_FERRITIC_PEARLITE_AIR | 9F42_ASME_XI_LOWER |  | Exemption curve per API 579 Part 3 Table 3.2; SMYS for t <= 65 mm (2.5 in) |  | 345 | 50 | 485 | 70 | 200000 | 29007.5 | [5 empty] | plane_strain
SA-106-B | SA-106 | Gr B | Seamless pipe | - | CARBON_STEEL | B | C_MN_STEEL | 9F4M_FERRITIC_PEARLITE_AIR | 9F42_ASME_XI_LOWER |  | Exemption curve per API 579 Part 3 Table 3.2 (all pipe -> B) |  | 240 | 35 | 415 | 60 | 200000 | 29007.5 | [5 empty] | plane_strain
SA-106-C | SA-106 | Gr C | Seamless pipe | - | CARBON_STEEL | B | C_MN_STEEL | 9F4M_FERRITIC_PEARLITE_AIR | 9F42_ASME_XI_LOWER |  | Exemption curve per API 579 Part 3 Table 3.2 (all pipe -> B) |  | 275 | 40 | 485 | 70 | 200000 | 29007.5 | [5 empty] | plane_strain
SA-53-B | SA-53 | Gr B | Pipe | - | CARBON_STEEL | B | C_MN_STEEL | 9F4M_FERRITIC_PEARLITE_AIR | 9F42_ASME_XI_LOWER |  | Exemption curve per API 579 Part 3 Table 3.2 (all pipe -> B) |  | 240 | 35 | 415 | 60 | 200000 | 29007.5 | [5 empty] | plane_strain
SA-333-6 | SA-333 | Gr 6 | Pipe | Normalized | CARBON_STEEL | B | C_MN_STEEL | 9F4M_FERRITIC_PEARLITE_AIR | 9F42_ASME_XI_LOWER |  | Exemption curve per API 579 Part 3 Table 3.2 (all pipe -> B) |  | 240 | 35 | 415 | 60 | 200000 | 29007.5 | [5 empty] | plane_strain
SA-234-WPB | SA-234 | WPB | Fitting | - | CARBON_STEEL | B | C_MN_STEEL | 9F4M_FERRITIC_PEARLITE_AIR | 9F42_ASME_XI_LOWER |  | Exemption curve per API 579 Part 3 Table 3.2 (fittings -> B) |  | 240 | 35 | 415 | 60 | 200000 | 29007.5 | [5 empty] | plane_strain
SA-105 | SA-105 | - | Forging | As-forged, 1989 or later | CARBON_STEEL | B | C_MN_STEEL | 9F4M_FERRITIC_PEARLITE_AIR | 9F42_ASME_XI_LOWER |  | Exemption curve per API 579 Part 3 Table 3.2 (curve depends on heat treatment/vintage - confirm) |  | 250 | 36 | 485 | 70 | 200000 | 29007.5 | [5 empty] | plane_strain
SA-350-LF2 | SA-350 | LF2 Cl 1 | Forging | Normalized | CARBON_STEEL | B | C_MN_STEEL | 9F4M_FERRITIC_PEARLITE_AIR | 9F42_ASME_XI_LOWER |  | Exemption curve per API 579 Part 3 Table 3.2 (forgings not listed -> B) |  | 250 | 36 | 485 | 70 | 200000 | 29007.5 | [5 empty] | plane_strain
API-5L-X52 | API 5L | X52 PSL2 | Line pipe | - | CARBON_STEEL | B | C_MN_STEEL | 9F9M_X52_DOE | 9F42_ASME_XI_LOWER |  | Exemption curve per API 579 Part 3 Table 3.2 (all pipe -> B) |  | 360 | 52.2 | 460 | 66.7 | 200000 | 29007.5 | [5 empty] | plane_strain
API-5L-X60 | API 5L | X60 PSL2 | Line pipe | - | CARBON_STEEL | B | C_MN_STEEL | 9F4M_FERRITIC_PEARLITE_AIR | 9F42_ASME_XI_LOWER |  | Exemption curve per API 579 Part 3 Table 3.2 (all pipe -> B) |  | 415 | 60.2 | 520 | 75.4 | 200000 | 29007.5 | [5 empty] | plane_strain
API-5L-X65 | API 5L | X65 PSL2 | Line pipe | - | CARBON_STEEL | B | C_MN_STEEL | 9F9M_X65_AIR | 9F42_ASME_XI_LOWER |  | Exemption curve per API 579 Part 3 Table 3.2 (all pipe -> B) |  | 450 | 65.3 | 535 | 77.6 | 200000 | 29007.5 | [5 empty] | plane_strain
API-5L-X70 | API 5L | X70 PSL2 | Line pipe | - | CARBON_STEEL | B | C_MN_STEEL | 9F4M_FERRITIC_PEARLITE_AIR | 9F42_ASME_XI_LOWER |  | Exemption curve per API 579 Part 3 Table 3.2 (all pipe -> B) |  | 485 | 70.3 | 570 | 82.7 | 200000 | 29007.5 | [5 empty] | plane_strain
SA-387-11-CL2 | SA-387 | Gr 11 Cl 2 | Plate | N&T | LOW_ALLOY_STEEL | A | FLOW_STRESS | 9F4M_FERRITIC_PEARLITE_AIR | 9F43_MASTER_CURVE |  | Exemption curve per API 579 Part 3 Table 3.2 (not listed -> A; B if fine-grain normalized) |  | 310 | 45 | 515 | 75 | 200000 | 29007.5 | [5 empty] | plane_strain
SA-387-22-CL2 | SA-387 | Gr 22 Cl 2 | Plate | N&T | LOW_ALLOY_STEEL | C | FLOW_STRESS | 9F4M_FERRITIC_PEARLITE_AIR | 9F43_MASTER_CURVE |  | Exemption curve per API 579 Part 3 Table 3.2 (Gr 22 N&T -> C) |  | 310 | 45 | 515 | 75 | 200000 | 29007.5 | [5 empty] | plane_strain
SA-335-P11 | SA-335 | P11 | Seamless pipe | - | LOW_ALLOY_STEEL | B | FLOW_STRESS | 9F4M_FERRITIC_PEARLITE_AIR | 9F43_MASTER_CURVE |  | Exemption curve per API 579 Part 3 Table 3.2 (all pipe -> B) |  | 205 | 30 | 415 | 60 | 200000 | 29007.5 | [5 empty] | plane_strain
SA-335-P22 | SA-335 | P22 | Seamless pipe | - | LOW_ALLOY_STEEL | B | FLOW_STRESS | 9F4M_FERRITIC_PEARLITE_AIR | 9F43_MASTER_CURVE |  | Exemption curve per API 579 Part 3 Table 3.2 (all pipe -> B) |  | 205 | 30 | 415 | 60 | 200000 | 29007.5 | [5 empty] | plane_strain
SA-182-F22-CL3 | SA-182 | F22 Cl 3 | Forging | N&T | LOW_ALLOY_STEEL | C | FLOW_STRESS | 9F4M_FERRITIC_PEARLITE_AIR | 9F43_MASTER_CURVE |  | Exemption curve per API 579 Part 3 Table 3.2 (F22 N&T -> C) |  | 310 | 45 | 515 | 75 | 200000 | 29007.5 | [5 empty] | plane_strain
SA-508-3-CL1 | SA-508 | Gr 3 Cl 1 | Forging | Q&T | LOW_ALLOY_STEEL | B | ASTM_A508 | 9F4M_FERRITIC_PEARLITE_AIR | 9F43_MASTER_CURVE |  | Exemption curve per API 579 Part 3 Table 3.2 (SA-508 Cl 1 is D; Gr 3 forgings -> B) |  | 345 | 50 | 550 | 80 | 200000 | 29007.5 | [5 empty] | plane_strain
SA-533-B-CL1 | SA-533 | Type B Cl 1 | Plate | Q&T | LOW_ALLOY_STEEL | C | FLOW_STRESS | 9F4M_FERRITIC_PEARLITE_AIR | 9F43_MASTER_CURVE |  | Exemption curve per API 579 Part 3 Table 3.2 |  | 345 | 50 | 550 | 80 | 200000 | 29007.5 | [5 empty] | plane_strain
SA-240-304 | SA-240 | 304 | Plate | Solution annealed | AUSTENITIC_SS | N/A | AUSTENITIC_SS | 9F4M_AUSTENITIC_SS_AIR | 9F412_AUSTENITIC_JC |  | Austenitic: no exemption curve |  | 205 | 30 | 515 | 75 | 195000 | 28282.4 | [5 empty] | plane_strain
SA-240-304L | SA-240 | 304L | Plate | Solution annealed | AUSTENITIC_SS | N/A | AUSTENITIC_SS | 9F4M_AUSTENITIC_SS_AIR | 9F412_AUSTENITIC_JC |  | Austenitic: no exemption curve |  | 170 | 25 | 485 | 70 | 195000 | 28282.4 | [5 empty] | plane_strain
SA-240-316 | SA-240 | 316 | Plate | Solution annealed | AUSTENITIC_SS | N/A | AUSTENITIC_SS | 9F4M_AUSTENITIC_SS_AIR | 9F412_AUSTENITIC_JC |  | Austenitic: no exemption curve |  | 205 | 30 | 515 | 75 | 195000 | 28282.4 | [5 empty] | plane_strain
SA-240-316L | SA-240 | 316L | Plate | Solution annealed | AUSTENITIC_SS | N/A | AUSTENITIC_SS | 9F4M_AUSTENITIC_SS_AIR | 9F412_AUSTENITIC_JC |  | Austenitic: no exemption curve |  | 170 | 25 | 485 | 70 | 195000 | 28282.4 | [5 empty] | plane_strain
SA-240-321 | SA-240 | 321 | Plate | Solution annealed | AUSTENITIC_SS | N/A | AUSTENITIC_SS | 9F4M_AUSTENITIC_SS_AIR | 9F412_AUSTENITIC_JC |  | Austenitic: no exemption curve |  | 205 | 30 | 515 | 75 | 195000 | 28282.4 | [5 empty] | plane_strain
SA-240-347 | SA-240 | 347 | Plate | Solution annealed | AUSTENITIC_SS | N/A | AUSTENITIC_SS | 9F4M_AUSTENITIC_SS_AIR | 9F412_AUSTENITIC_JC |  | Austenitic: no exemption curve |  | 205 | 30 | 515 | 75 | 195000 | 28282.4 | [5 empty] | plane_strain
SA-312-TP304 | SA-312 | TP304 | Pipe | Solution annealed | AUSTENITIC_SS | N/A | AUSTENITIC_SS | 9F4M_AUSTENITIC_SS_AIR | 9F412_AUSTENITIC_JC |  | Austenitic: no exemption curve |  | 205 | 30 | 515 | 75 | 195000 | 28282.4 | [5 empty] | plane_strain
SA-312-TP316L | SA-312 | TP316L | Pipe | Solution annealed | AUSTENITIC_SS | N/A | AUSTENITIC_SS | 9F4M_AUSTENITIC_SS_AIR | 9F412_AUSTENITIC_JC |  | Austenitic: no exemption curve |  | 170 | 25 | 485 | 70 | 195000 | 28282.4 | [5 empty] | plane_strain
Source: data/materials_db.csv. Specified minimum strengths per material specification (confirm against the current edition); exemption curves per API 579 Part 3 Table 3.2; E values typical. Values follow the Unit System drop-down on the Cover sheet.

## DB_Growth
model_id | R_range | API table | equation | description | applicability | n1 | n2 | C1_SI_mm_cycle (source) | C1_US_in_cycle (source) | C2_SI_mm_cycle (source) | C2_US_in_cycle (source) | dKtran_SI (source) | dKtran_US (source) | dKth_SI (source) | dKth_US (source)
PROJECT_MATERIAL_DATA | ALL | Material DB | PARIS_9F135 | C, n, dKth from selected material record | Approved material-specific data
PROJECT_USER_PARIS | ALL | Project | PARIS_9F135 | User-entered Paris C, n, dKth (4_Crack_Growth sheet) | Approved project data
9F4M_MARTENSITIC_AIR | ALL |  | PARIS_9F135 | Barsom - martensitic steel, air | Sy 552-2068 MPa (80-300 ksi); room temperature; air/non-aggressive | 2.25 |  | 1.36e-07 | 6.6e-09 |  |  |  |  | 7.0*(1-0.85*R) | 6.37*(1-0.85*R)
9F4M_FERRITIC_PEARLITE_AIR | ALL |  | PARIS_9F135 | Barsom - ferritic-pearlite steel, air | Room temperature; air/non-aggressive | 3 |  | 6.89e-09 | 3.6e-10 |  |  |  |  | 7.0*(1-0.85*R) | 6.37*(1-0.85*R)
9F4M_AUSTENITIC_SS_AIR | ALL |  | PARIS_9F135 | Barsom - austenitic stainless steel, air | Room temperature; air/non-aggressive | 3.25 |  | 5.61e-09 | 3e-10 |  |  |  |  | 7.0*(1-0.85*R) | 6.37*(1-0.85*R)
9F5M_WELD_UPPER | ALL |  | WELD_9F140 | Welded joints - upper bound (99.5% survival) | Steels in air/non-corrosive; constant or random amplitude | 2.75 |  | 2.6e-08 | 1.33e-09 |  |  |  |  | 2 | 1.82
9F5M_WELD_MEAN | ALL |  | WELD_9F140 | Welded joints - mean (50% survival) | Steels in air/non-corrosive; constant or random amplitude | 2.75 |  | 1.45e-08 | 7.4e-10 |  |  |  |  | 2.45 | 2.18
9F6M_AIR_LE100C | ALL |  | PARIS_9F135 | BS 7910 screening - air <= 100 C (212 F) | Ferritic/austenitic; Sy <= 600 MPa (87 ksi) | 3 |  | 1.65e-08 | 8.61e-10 |  |  |  |  | 2 | 1.8
9F6M_AIR_100_600C | ALL |  | PARIS_TEMP_9F137 | BS 7910 screening - air 100-600 C (212-1112 F), f >= 1 Hz | Ferritic/austenitic; requires E ratio (Eq. 9F.139) | 3 |  | 1.65e-08 | 8.61e-10 |  |  |  |  | 2 | 1.8
9F6M_MARINE_CP | ALL |  | PARIS_9F135 | BS 7910 screening - marine with CP <= 20 C (68 F) | Ferritic steels | 3 |  | 7.27e-08 | 3.8e-09 |  |  |  |  | 2 | 1.8
9F6M_MARINE_FREE | ALL |  | PARIS_9F135 | BS 7910 screening - marine without CP <= 20 C (68 F) | Ferritic steels | 3 |  | 7.27e-08 | 3.8e-09 |  |  |  |  | 0 | 0
9F7M_AIR_UPPER | R<0.5 |  | BILINEAR_9F149 | Steel in air - two-stage, mean+2SD | Thresholds Table 9F.8; Sy <= 700 MPa (101 ksi), air <= 100 C | 8.16 | 2.88 | 7.59e-14 | 6.45e-15 | 1.41e-08 | 7.31e-10 | 9.96 | 9.07 | 2 | 1.8
9F7M_AIR_MEAN | R<0.5 |  | BILINEAR_9F149 | Steel in air - two-stage, mean | Thresholds Table 9F.8; Sy <= 700 MPa (101 ksi), air <= 100 C | 8.16 | 2.88 | 2.1e-14 | 1.79e-15 | 8.32e-09 | 4.29e-10 | 11.48 | 10.45 | 2 | 1.8
9F7M_AIR_UPPER | R>=0.5 |  | BILINEAR_9F149 | Steel in air - two-stage, mean+2SD | Thresholds Table 9F.8; Sy <= 700 MPa (101 ksi), air <= 100 C | 5.1 | 2.88 | 9.38e-10 | 5.97e-11 | 2.7e-08 | 1.39e-09 | 4.55 | 4.14 | 2 | 1.8
9F7M_AIR_MEAN | R>=0.5 |  | BILINEAR_9F149 | Steel in air - two-stage, mean | Thresholds Table 9F.8; Sy <= 700 MPa (101 ksi), air <= 100 C | 5.1 | 2.88 | 2.14e-10 | 1.37e-11 | 1.22e-08 | 6.32e-10 | 6.2 | 5.64 | 2 | 1.8
9F7M_MARINE_FREE_UPPER | R<0.5 |  | BILINEAR_9F149 | Steel freely corroding, marine - two-stage, mean+2SD | Thresholds Table 9F.8; Sy <= 600 MPa (87 ksi), excl. austenitic/duplex, <= 20 C | 3.42 | 1.3 | 1.15e-08 | 6.27e-10 | 1.72e-05 | 7.65e-07 | 31.4 | 28.58 | 0 | 0
9F7M_MARINE_FREE_MEAN | R<0.5 |  | BILINEAR_9F149 | Steel freely corroding, marine - two-stage, mean | Thresholds Table 9F.8; Sy <= 600 MPa (87 ksi), excl. austenitic/duplex, <= 20 C | 3.42 | 1.3 | 4.05e-09 | 2.2e-10 | 1.13e-05 | 5.04e-07 | 42.25 | 38.45 | 0 | 0
9F7M_MARINE_FREE_UPPER | R>=0.5 |  | BILINEAR_9F149 | Steel freely corroding, marine - two-stage, mean+2SD | Thresholds Table 9F.8; Sy <= 600 MPa (87 ksi), excl. austenitic/duplex, <= 20 C | 3.42 | 1.11 | 2.32e-08 | 1.26e-09 | 3.46e-05 | 1.51e-06 | 23.65 | 21.53 | 0 | 0
9F7M_MARINE_FREE_MEAN | R>=0.5 |  | BILINEAR_9F149 | Steel freely corroding, marine - two-stage, mean | Thresholds Table 9F.8; Sy <= 600 MPa (87 ksi), excl. austenitic/duplex, <= 20 C | 3.42 | 1.11 | 7.24e-09 | 3.94e-10 | 2.62e-05 | 1.15e-06 | 34.72 | 31.6 | 0 | 0
9F7M_MARINE_CP850_UPPER | R<0.5 |  | BILINEAR_9F149 | Steel, marine, CP -850 mV (Ag/AgCl) - two-stage, mean+2SD | Thresholds Table 9F.8; Sy <= 600 MPa (87 ksi), excl. austenitic/duplex, <= 20 C | 8.16 | 2.67 | 7.59e-14 | 6.45e-15 | 1.34e-07 | 6.76e-09 | 13.72 | 12.49 | 2 | 1.8
9F7M_MARINE_CP850_MEAN | R<0.5 |  | BILINEAR_9F149 | Steel, marine, CP -850 mV (Ag/AgCl) - two-stage, mean | Thresholds Table 9F.8; Sy <= 600 MPa (87 ksi), excl. austenitic/duplex, <= 20 C | 8.16 | 2.67 | 2.1e-14 | 1.79e-15 | 5.22e-08 | 2.64e-09 | 14.61 | 13.3 | 2 | 1.8
9F7M_MARINE_CP850_UPPER | R>=0.5 |  | BILINEAR_9F149 | Steel, marine, CP -850 mV (Ag/AgCl) - two-stage, mean+2SD | Thresholds Table 9F.8; Sy <= 600 MPa (87 ksi), excl. austenitic/duplex, <= 20 C | 5.1 | 2.67 | 9.38e-10 | 5.97e-11 | 2.04e-07 | 1.03e-08 | 9.17 | 8.35 | 2 | 1.8
9F7M_MARINE_CP850_MEAN | R>=0.5 |  | BILINEAR_9F149 | Steel, marine, CP -850 mV (Ag/AgCl) - two-stage, mean | Thresholds Table 9F.8; Sy <= 600 MPa (87 ksi), excl. austenitic/duplex, <= 20 C | 5.1 | 2.67 | 2.14e-10 | 1.37e-11 | 6.07e-08 | 3.07e-09 | 10.21 | 9.3 | 2 | 1.8
9F7M_MARINE_CP1100_UPPER | R<0.5 |  | BILINEAR_9F149 | Steel, marine, CP -1100 mV (Ag/AgCl) - two-stage, mean+2SD | Thresholds Table 9F.8; Sy <= 600 MPa (87 ksi), excl. austenitic/duplex, <= 20 C | 8.16 | 1.4 | 7.59e-14 | 6.45e-15 | 1.16e-05 | 5.23e-07 | 16.25 | 14.79 | 2 | 1.8
9F7M_MARINE_CP1100_MEAN | R<0.5 |  | BILINEAR_9F149 | Steel, marine, CP -1100 mV (Ag/AgCl) - two-stage, mean | Thresholds Table 9F.8; Sy <= 600 MPa (87 ksi), excl. austenitic/duplex, <= 20 C | 8.16 | 1.4 | 2.1e-14 | 1.79e-15 | 6.94e-06 | 3.12e-07 | 18.21 | 16.58 | 2 | 1.8
9F7M_MARINE_CP1100_UPPER | R>=0.5 |  | BILINEAR_9F149 | Steel, marine, CP -1100 mV (Ag/AgCl) - two-stage, mean+2SD | Thresholds Table 9F.8; Sy <= 600 MPa (87 ksi), excl. austenitic/duplex, <= 20 C | 5.1 | 1.4 | 9.38e-10 | 5.97e-11 | 1.28e-05 | 5.77e-07 | 13.12 | 11.94 | 2 | 1.8
9F7M_MARINE_CP1100_MEAN | R>=0.5 |  | BILINEAR_9F149 | Steel, marine, CP -1100 mV (Ag/AgCl) - two-stage, mean | Thresholds Table 9F.8; Sy <= 600 MPa (87 ksi), excl. austenitic/duplex, <= 20 C | 5.1 | 1.4 | 2.14e-10 | 1.37e-11 | 6.61e-06 | 2.97e-07 | 16.35 | 14.88 | 2 | 1.8
9F9M_BARSOM_FP | ALL |  | PARIS_9F135 | Barsom & Rolfe - typical ferrite-pearlite | API RP 1176 line pipe, upper bound; no tabulated threshold (dKth = 0 unless overridden) | 3 |  | 6.89e-09 | 3.6e-10 |  |  |  |  | 0 | 0
9F9M_X65_AQUEOUS | ALL |  | PARIS_9F135 | Vosikovsky - X65 aqueous | API RP 1176 line pipe, upper bound; no tabulated threshold (dKth = 0 unless overridden) | 2.82 |  | 1.01e-08 | 5.2e-10 |  |  |  |  | 0 | 0
9F9M_GRADE_B | ALL |  | PARIS_9F135 | Andreason & Vitovec - Grade B | API RP 1176 line pipe, upper bound; no tabulated threshold (dKth = 0 unless overridden) | 5.4 |  | 3.28e-12 | 2.15e-13 |  |  |  |  | 0 | 0
9F9M_X52_DOE | ALL |  | PARIS_9F135 | Keller et al. (DOE) - X52 | API RP 1176 line pipe, upper bound; no tabulated threshold (dKth = 0 unless overridden) | 3.77 |  | 7.66e-10 | 4.3e-11 |  |  |  |  | 0 | 0
9F9M_TMCP | ALL |  | PARIS_9F135 | San Marchi / Stahlheim - TMCP | API RP 1176 line pipe, upper bound; no tabulated threshold (dKth = 0 unless overridden) | 3.5 |  | 2.45e-12 | 1.34e-13 |  |  |  |  | 0 | 0
9F9M_VINTAGE_DC_ERW | ALL |  | PARIS_9F135 | Vintage 1950s - Youngstown DC-ERW | API RP 1176 line pipe, upper bound; no tabulated threshold (dKth = 0 unless overridden) | 3.31 |  | 2.08e-09 | 1.12e-10 |  |  |  |  | 0 | 0
9F9M_VINTAGE_KAISER_SSAW | ALL |  | PARIS_9F135 | Vintage 1950s - Kaiser SSAW | API RP 1176 line pipe, upper bound; no tabulated threshold (dKth = 0 unless overridden) | 4.01 |  | 2.63e-10 | 1.51e-11 |  |  |  |  | 0 | 0
9F9M_VINTAGE_AO_SMITH | ALL |  | PARIS_9F135 | Vintage 1950s - A.O. Smith | API RP 1176 line pipe, upper bound; no tabulated threshold (dKth = 0 unless overridden) | 3.89 |  | 4.1e-10 | 2.33e-11 |  |  |  |  | 0 | 0
9F9M_X60_SCC_FATIGUE | ALL |  | PARIS_9F135 | Lambert et al. - X60 fatigue component of SCC lab test | API RP 1176 line pipe, upper bound; no tabulated threshold (dKth = 0 unless overridden) | 3.97 |  | 2.67e-13 | 1.53e-14 |  |  |  |  | 0 | 0
9F9M_X52_ERW_AIR | ALL |  | PARIS_9F135 | Maxey - 250/300 mm OD X52 ERW, air | API RP 1176 line pipe, upper bound; no tabulated threshold (dKth = 0 unless overridden) | 4 |  | 3.69e-10 | 2.12e-11 |  |  |  |  | 0 | 0
9F9M_X52_ERW_NACL | ALL |  | PARIS_9F135 | Maxey - 250/300 mm OD X52 ERW, NaCl free corrosion | API RP 1176 line pipe, upper bound; no tabulated threshold (dKth = 0 unless overridden) | 3.6 |  | 1.51e-09 | 8.33e-11 |  |  |  |  | 0 | 0
9F9M_X65_AIR | ALL |  | BILINEAR_9F149 | Vosikovsky - X65 air (bilinear) | API RP 1176 line pipe, upper bound; no tabulated threshold | 3.5 | 2.5 | 1.24e-09 | 6.8e-11 | 5.42e-08 | 2.7e-09 | 20 | 18 | 0 | 0
9F9M_X65_SWEAT_CRUDE | ALL |  | BILINEAR_9F149 | Vosikovsky - X65 sweat crude (bilinear) | API RP 1176 line pipe, upper bound; no tabulated threshold | 4.8 | 1.9 | 2.26e-11 | 1.4e-12 | 8.07e-07 | 3.8e-08 | 34 | 31 | 0 | 0
9F9M_X65_SOUR_CRUDE | ALL |  | BILINEAR_9F149 | Vosikovsky - X65 sour crude (bilinear) | API RP 1176 line pipe, upper bound; no tabulated threshold | 6.4 | 2.7 | 1.01e-12 | 7.3e-14 | 1.75e-07 | 8.9e-09 | 25 | 23 | 0 | 0
9F5339_SOUR_CRUDE | ALL |  | PIPELINE_9F156 | Pipeline steel, sour crude (H2S) - Eqs. 9F.156-9F.164 (mean) | API 5L at ambient temperature; requires H2S ppm | [8 empty] | 6
9F5339_SWEAT_CRUDE | ALL |  | PIPELINE_9F156 | Pipeline steel, sweat crude - Eqs. 9F.156-9F.159, 9F.165-9F.169 (mean) | API 5L at ambient temperature | 4.8 | 1.9 | 1.48e-11 |  | 4e-07 |  |  |  | 8
Source: data/growth_models.csv (SI Tables 9F.xM / US Customary Tables 9F.x). PROJECT_* models take constants from the material record or 4_Crack_Growth. 9F.5.3.9 equations are SI-only in the standard. Values follow the Unit System drop-down on the Cover sheet.

## DB_Toughness
method_id | clause | scope | status | summary
PROJECT_KMAT | 9.3.5.2 | Any | IMPLEMENTED | Approved measured/project Kmat, or Kmat stored in the material record
PROJECT_TEST_SET | 9F.3.3.2(c) / Table 9F.1 | Any | IMPLEMENTED | Equivalent minimum-of-three from 3-30 test values with Table 9F.1 Note 2 scatter check
9F412_AUSTENITIC_JC | 9F.4.12 / Table 9F.2 | Austenitic SS 304/308/309/316/321/347 | IMPLEMENTED | Jc (mean or 90/95 lower bound) -> KJc by Eq. 9F.36; linear interpolation 125-400 C (257-752 F) per Note 3
9F42_ASME_XI_LOWER | 9F.4.2 | Ferritic carbon/low-alloy | IMPLEMENTED | KIC Eq. 9F.44 / KIR Eq. 9F.46 with Tref by DIRECT, EQ_9F29, TABLE_9_2 exact or conservative row; 9F.4.2.1(e) truncation
9F43_MASTER_CURVE | 9F.4.3 | Ferritic carbon/low-alloy | IMPLEMENTED | Eq. 9F.84 with T0 by DIRECT / Option A / Option D; optional H2 shift (9F.4.6) and 9F.4.4 upper-shelf limit
9F44_UPPER_SHELF | 9F.4.4 | Carbon/low-alloy | IMPLEMENTED | Option A Wallin CVN correlation (9F.86/9F.88/9F.90) or Option B fixed 110/220 MPa√m (100/200 ksi√in)
9F45_DYNAMIC | 9F.4.5.2 | Ferritic carbon/low-alloy | IMPLEMENTED | Master Curve with T0D = T0 + dTs (Eqs. 9F.93, 9F.95, 9F.97)
9F45_ARREST | 9F.4.5.3 | Ferritic carbon/low-alloy | IMPLEMENTED | Master Curve with T0A = T0 + dTs (Eqs. 9F.98/9F.100, 9F.102); required by 9F.4.6.2(a)(3) for H > 1 ppm in CS/low-Cr
9F47_CRMO_AGING | 9F.4.7 | 1.25Cr-0.5Mo / 2.25Cr-1Mo | IMPLEMENTED | T0 from chemistry (X-bar or J factor, Eqs. 9F.107-9F.121); lower of aged and non-aged Master Curve Kmat per 9F.4.7.1
9F46_DEGRADATION_OTHER | 9F.4.6.3 | Other embrittlement | GATED | Strain-age, 885, sigma embrittlement require test data (9F.4.6.3(b)) - use PROJECT_KMAT / PROJECT_TEST_SET
Source: data/toughness_methods.csv

## DB_Table9_2
material_class | transition basis
|  | CARBON_STEEL | 200 | 32.3 | 11.1 | -10 | -24.4 | 20 J (15 ft-lb) | CARBON_STEEL | 30 | 90.3 | 52.3 | 14.3 | -11.7 | 20 J (15 ft-lb)
|  | CARBON_STEEL | 210 | 32.1 | 10.9 | -10.1 | -24.6 | 20 J (15 ft-lb) | CARBON_STEEL | 32 | 90 | 52 | 14 | -12 | 20 J (15 ft-lb)
|  | CARBON_STEEL | 220 | 32 | 10.8 | -10.3 | -24.7 | 20 J (15 ft-lb) | CARBON_STEEL | 34 | 89.7 | 51.7 | 13.7 | -12.3 | 20 J (15 ft-lb)
|  | CARBON_STEEL | 230 | 31.9 | 10.7 | -10.4 | -24.8 | 20 J (15 ft-lb) | CARBON_STEEL | 36 | 89.4 | 51.4 | 13.4 | -12.6 | 20 J (15 ft-lb)
|  | CARBON_STEEL | 240 | 31.8 | 10.6 | -10.5 | -24.9 | 20 J (15 ft-lb) | CARBON_STEEL | 38 | 89.1 | 51.1 | 13.1 | -12.9 | 20 J (15 ft-lb)
|  | CARBON_STEEL | 260 | 31.5 | 10.3 | -10.8 | -25.2 | 20 J (15 ft-lb) | CARBON_STEEL | 40 | 88.7 | 50.7 | 12.7 | -13.3 | 20 J (15 ft-lb)
|  | CARBON_STEEL | 280 | 31.3 | 10.1 | -11 | -25.4 | 20 J (15 ft-lb) | CARBON_STEEL | 42 | 88.4 | 50.4 | 12.4 | -13.6 | 20 J (15 ft-lb)
|  | CARBON_STEEL | 300 | 31 | 9.8 | -11.3 | -25.7 | 20 J (15 ft-lb) | CARBON_STEEL | 44 | 88.1 | 50.1 | 12.1 | -13.9 | 20 J (15 ft-lb)
|  | CARBON_STEEL | 320 | 30.7 | 9.5 | -11.5 | -26 | 20 J (15 ft-lb) | CARBON_STEEL | 46 | 87.8 | 49.8 | 11.8 | -14.2 | 20 J (15 ft-lb)
|  | CARBON_STEEL | 340 | 30.5 | 9.3 | -11.8 | -26.2 | 20 J (15 ft-lb) | CARBON_STEEL | 48 | 87.5 | 49.5 | 11.5 | -14.5 | 20 J (15 ft-lb)
|  | CARBON_STEEL | 360 | 30.2 | 9 | -12.1 | -26.5 | 20 J (15 ft-lb) | CARBON_STEEL | 50 | 87.1 | 49.1 | 11.1 | -14.9 | 20 J (15 ft-lb)
|  | LOW_ALLOY_STEEL | 200 | 36 | 14.8 | -6.3 | -20.7 | 27 J (20 ft-lb) | LOW_ALLOY_STEEL | 30 | 96.8 | 58.8 | 20.8 | -5.2 | 27 J (20 ft-lb)
|  | LOW_ALLOY_STEEL | 210 | 35.9 | 14.7 | -6.3 | -20.8 | 27 J (20 ft-lb) | LOW_ALLOY_STEEL | 32 | 96.6 | 58.6 | 20.6 | -5.4 | 27 J (20 ft-lb)
|  | LOW_ALLOY_STEEL | 220 | 35.8 | 14.6 | -6.4 | -20.9 | 27 J (20 ft-lb) | LOW_ALLOY_STEEL | 34 | 96.4 | 58.4 | 20.4 | -5.6 | 27 J (20 ft-lb)
|  | LOW_ALLOY_STEEL | 230 | 35.7 | 14.5 | -6.5 | -21 | 27 J (20 ft-lb) | LOW_ALLOY_STEEL | 36 | 96.1 | 58.1 | 20.1 | -5.9 | 27 J (20 ft-lb)
|  | LOW_ALLOY_STEEL | 240 | 35.7 | 14.5 | -6.6 | -21 | 27 J (20 ft-lb) | LOW_ALLOY_STEEL | 38 | 95.9 | 57.9 | 19.9 | -6.1 | 27 J (20 ft-lb)
|  | LOW_ALLOY_STEEL | 250 | 35.6 | 14.4 | -6.7 | -21.1 | 27 J (20 ft-lb) | LOW_ALLOY_STEEL | 40 | 95.7 | 57.7 | 19.7 | -6.3 | 27 J (20 ft-lb)
|  | LOW_ALLOY_STEEL | 260 | 35.5 | 14.3 | -6.8 | -21.2 | 27 J (20 ft-lb) | LOW_ALLOY_STEEL | 42 | 95.5 | 57.5 | 19.5 | -6.5 | 27 J (20 ft-lb)
|  | LOW_ALLOY_STEEL | 270 | 35.4 | 14.2 | -6.9 | -21.3 | 27 J (20 ft-lb) | LOW_ALLOY_STEEL | 44 | 95.2 | 57.2 | 19.2 | -6.8 | 27 J (20 ft-lb)
|  | LOW_ALLOY_STEEL | 280 | 35.3 | 14.1 | -7 | -21.4 | 27 J (20 ft-lb) | LOW_ALLOY_STEEL | 46 | 95 | 57 | 19 | -7 | 27 J (20 ft-lb)
|  | LOW_ALLOY_STEEL | 290 | 35.2 | 14 | -7.1 | -21.5 | 27 J (20 ft-lb) | LOW_ALLOY_STEEL | 48 | 94.8 | 56.8 | 18.8 | -7.2 | 27 J (20 ft-lb)
|  | LOW_ALLOY_STEEL | 300 | 35.1 | 13.9 | -7.2 | -21.6 | 27 J (20 ft-lb) | LOW_ALLOY_STEEL | 50 | 94.5 | 56.5 | 18.5 | -7.5 | 27 J (20 ft-lb)
|  | LOW_ALLOY_STEEL | 310 | 35 | 13.8 | -7.3 | -21.7 | 27 J (20 ft-lb) | LOW_ALLOY_STEEL | 52 | 94.3 | 56.3 | 18.3 | -7.7 | 27 J (20 ft-lb)
|  | LOW_ALLOY_STEEL | 320 | 34.9 | 13.7 | -7.3 | -21.8 | 27 J (20 ft-lb) | LOW_ALLOY_STEEL | 54 | 94 | 56 | 18 | -8 | 27 J (20 ft-lb)
|  | LOW_ALLOY_STEEL | 330 | 34.8 | 13.6 | -7.4 | -21.9 | 27 J (20 ft-lb) | LOW_ALLOY_STEEL | 56 | 93.8 | 55.8 | 17.8 | -8.2 | 27 J (20 ft-lb)
|  | LOW_ALLOY_STEEL | 340 | 34.7 | 13.5 | -7.5 | -22 | 27 J (20 ft-lb) | LOW_ALLOY_STEEL | 58 | 93.6 | 55.6 | 17.6 | -8.4 | 27 J (20 ft-lb)
|  | LOW_ALLOY_STEEL | 360 | 34.5 | 13.3 | -7.7 | -22.2 | 27 J (20 ft-lb) | LOW_ALLOY_STEEL | 60 | 93.3 | 55.3 | 17.3 | -8.7 | 27 J (20 ft-lb)
|  | LOW_ALLOY_STEEL | 380 | 34.3 | 13.1 | -7.9 | -22.4 | 27 J (20 ft-lb) | LOW_ALLOY_STEEL | 62 | 93.1 | 55.1 | 17.1 | -8.9 | 27 J (20 ft-lb)
|  | LOW_ALLOY_STEEL | 400 | 34.1 | 12.9 | -8.1 | -22.6 | 27 J (20 ft-lb) | LOW_ALLOY_STEEL | 64 | 92.8 | 54.8 | 16.8 | -9.2 | 27 J (20 ft-lb)
|  | LOW_ALLOY_STEEL | 420 | 33.9 | 12.7 | -8.3 | -22.8 | 27 J (20 ft-lb) | LOW_ALLOY_STEEL | 66 | 92.5 | 54.5 | 16.5 | -9.5 | 27 J (20 ft-lb)
|  | LOW_ALLOY_STEEL | 440 | 33.7 | 12.5 | -8.5 | -23 | 27 J (20 ft-lb) | LOW_ALLOY_STEEL | 68 | 92.3 | 54.3 | 16.3 | -9.7 | 27 J (20 ft-lb)
|  | LOW_ALLOY_STEEL | 460 | 33.5 | 12.3 | -8.7 | -23.2 | 27 J (20 ft-lb) | LOW_ALLOY_STEEL | 70 | 92 | 54 | 16 | -10 | 27 J (20 ft-lb)
|  | LOW_ALLOY_STEEL | 480 | 33.3 | 12.1 | -8.9 | -23.4 | 27 J (20 ft-lb) | LOW_ALLOY_STEEL | 72 | 91.8 | 53.8 | 15.8 | -10.2 | 27 J (20 ft-lb)
|  | LOW_ALLOY_STEEL | 500 | 33.1 | 11.9 | -9.2 | -23.6 | 27 J (20 ft-lb) | LOW_ALLOY_STEEL | 74 | 91.5 | 53.5 | 15.5 | -10.5 | 27 J (20 ft-lb)
|  | LOW_ALLOY_STEEL | 520 | 32.9 | 11.7 | -9.4 | -23.8 | 27 J (20 ft-lb) | LOW_ALLOY_STEEL | 76 | 91.2 | 53.2 | 15.2 | -10.8 | 27 J (20 ft-lb)
|  | LOW_ALLOY_STEEL | 540 | 32.7 | 11.5 | -9.6 | -24 | 27 J (20 ft-lb) | LOW_ALLOY_STEEL | 78 | 91 | 53 | 15 | -11 | 27 J (20 ft-lb)
|  | LOW_ALLOY_STEEL | 560 | 32.4 | 11.2 | -9.8 | -24.3 | 27 J (20 ft-lb) | LOW_ALLOY_STEEL | 80 | 90.7 | 52.7 | 14.7 | -11.3 | 27 J (20 ft-lb)

## DB_Table9F2
condition | temperature | Jc_mean_kJ_m2 (source) | Jc_mean_inlb_in2 (source) | Jc_lower_kJ_m2 (source) | Jc_lower_inlb_in2 (source) | dJda_mean_MPa (source) | dJda_mean_ksi (source) | dJda_lower_MPa (source) | dJda_lower_ksi (source)
WROUGHT |  | 672 | 3840 | 215 | 1224 | 292 | 508.8 | 59 | 102
GTA_WELD |  | 492 | 2808 | 192 | 1096.8 | 390 | 679.2 | 139 | 241.2
SA_WELD |  | 147 | 838.8 | 67 | 384 | 150 | 261.6 | 72 | 120
WROUGHT |  | 421 | 2400 | 96 | 552 | 263 | 457.2 | 79 | 132
GTA_WELD |  | 293 | 1668 | 180 | 1028.4 | 307 | 534 | 107 | 186
API 579 Table 9F.2M (SI) / 9F.2 (FPS) - Types 304/308/309/316/321/347; linear interpolation permitted between the bands. Values follow the Unit System drop-down on the Cover sheet.

## DB_Table9_3
Lr \ X | 0.0 | 0.02 | 0.04 | 0.06 | 0.08 | 0.1 | 0.2 | 0.3 | 0.4 | 0.5 | 1.0 | 1.5 | 2.0 | 2.5 | 3.0 | 3.5 | 4.0 | 4.5 | 5.0
0 | 1 | 1 | 1 | 1 | 1 | 1 | 1 | 1 | 1 | 1 | 1 | 1 | 1 | 1 | 1 | 1 | 1 | 1 | 1
0.01 | 1 | 1 | 1 | 1 | 1 | 1 | 1.001 | 1.001 | 1.002 | 1.003 | 1.011 | 1.019 | 1.023 | 1.026 | 1.028 | 1.029 | 1.03 | 1.031 | 1.032
0.02 | 1 | 1 | 1 | 1.001 | 1.001 | 1.001 | 1.002 | 1.003 | 1.004 | 1.006 | 1.019 | 1.031 | 1.038 | 1.042 | 1.044 | 1.046 | 1.048 | 1.051 | 1.047
0.03 | 1 | 1.001 | 1.001 | 1.001 | 1.001 | 1.002 | 1.003 | 1.004 | 1.006 | 1.008 | 1.026 | 1.04 | 1.048 | 1.053 | 1.056 | 1.059 | 1.06 | 1.061 | 1.062
0.04 | 1 | 1.001 | 1.001 | 1.001 | 1.002 | 1.002 | 1.004 | 1.006 | 1.008 | 1.011 | 1.031 | 1.047 | 1.056 | 1.061 | 1.065 | 1.068 | 1.071 | 1.076 | 1.081
0.06 | 1 | 1.002 | 1.002 | 1.003 | 1.003 | 1.004 | 1.006 | 1.009 | 1.012 | 1.016 | 1.039 | 1.058 | 1.068 | 1.074 | 1.078 | 1.083 | 1.087 | 1.092 | 1.099
0.08 | 1 | 1.002 | 1.003 | 1.004 | 1.004 | 1.005 | 1.008 | 1.012 | 1.016 | 1.02 | 1.045 | 1.066 | 1.077 | 1.084 | 1.088 | 1.093 | 1.098 | 1.103 | 1.112
0.1 | 1 | 1.004 | 1.004 | 1.005 | 1.006 | 1.007 | 1.011 | 1.015 | 1.02 | 1.024 | 1.05 | 1.072 | 1.084 | 1.092 | 1.097 | 1.102 | 1.108 | 1.114 | 1.122
0.12 | 1 | 1.005 | 1.006 | 1.007 | 1.008 | 1.009 | 1.013 | 1.018 | 1.023 | 1.028 | 1.054 | 1.077 | 1.09 | 1.099 | 1.104 | 1.11 | 1.116 | 1.122 | 1.132
0.14 | 1 | 1.007 | 1.008 | 1.009 | 1.01 | 1.011 | 1.016 | 1.022 | 1.027 | 1.032 | 1.057 | 1.082 | 1.096 | 1.105 | 1.111 | 1.117 | 1.123 | 1.131 | 1.142
0.16 | 1 | 1.008 | 1.01 | 1.011 | 1.012 | 1.013 | 1.019 | 1.025 | 1.031 | 1.035 | 1.06 | 1.086 | 1.101 | 1.111 | 1.117 | 1.123 | 1.13 | 1.138 | 1.149
0.18 | 1 | 1.01 | 1.012 | 1.013 | 1.014 | 1.016 | 1.022 | 1.029 | 1.034 | 1.038 | 1.063 | 1.09 | 1.106 | 1.116 | 1.124 | 1.129 | 1.137 | 1.145 | 1.158
0.2 | 1 | 1.012 | 1.014 | 1.015 | 1.017 | 1.018 | 1.026 | 1.033 | 1.038 | 1.041 | 1.066 | 1.094 | 1.11 | 1.121 | 1.128 | 1.136 | 1.144 | 1.153 | 1.166
0.3 | 1 | 1.027 | 1.029 | 1.031 | 1.033 | 1.035 | 1.045 | 1.051 | 1.054 | 1.055 | 1.08 | 1.113 | 1.133 | 1.146 | 1.155 | 1.165 | 1.175 | 1.187 | 1.205
0.4 | 1 | 1.049 | 1.052 | 1.054 | 1.057 | 1.059 | 1.068 | 1.071 | 1.071 | 1.071 | 1.099 | 1.135 | 1.157 | 1.173 | 1.184 | 1.196 | 1.209 | 1.225 | 1.248
0.5 | 1 | 1.082 | 1.085 | 1.087 | 1.089 | 1.091 | 1.096 | 1.096 | 1.095 | 1.095 | 1.126 | 1.164 | 1.187 | 1.203 | 1.215 | 1.229 | 1.246 | 1.266 | 1.292
0.6 | 1 | 1.126 | 1.128 | 1.129 | 1.13 | 1.131 | 1.131 | 1.129 | 1.128 | 1.129 | 1.161 | 1.196 | 1.218 | 1.234 | 1.248 | 1.262 | 1.284 | 1.311 | 1.337
0.7 | 1 | 1.176 | 1.175 | 1.175 | 1.175 | 1.174 | 1.171 | 1.169 | 1.168 | 1.169 | 1.195 | 1.224 | 1.242 | 1.256 | 1.269 | 1.288 | 1.314 | 1.343 | 1.365
0.8 | 1 | 1.215 | 1.214 | 1.212 | 1.211 | 1.21 | 1.204 | 1.2 | 1.198 | 1.196 | 1.21 | 1.228 | 1.241 | 1.252 | 1.267 | 1.291 | 1.316 | 1.341 | 1.355
0.9 | 1 | 1.215 | 1.212 | 1.21 | 1.208 | 1.206 | 1.198 | 1.191 | 1.185 | 1.18 | 1.178 | 1.184 | 1.19 | 1.199 | 1.218 | 1.24 | 1.259 | 1.271 | 1.272
1 | 1 | 1.133 | 1.13 | 1.128 | 1.125 | 1.123 | 1.112 | 1.102 | 1.094 | 1.087 | 1.07 | 1.067 | 1.069 | 1.08 | 1.098 | 1.105 | 1.104 | 1.094 | 1.073
1.1 | 1 | 0.951 | 0.948 | 0.946 | 0.943 | 0.941 | 0.93 | 0.921 | 0.912 | 0.905 | 0.884 | 0.877 | 0.882 | 0.887 | 0.879 | 0.861 | 0.842 | 0.82 | 0.801
1.2 | 1 | 0.71 | 0.708 | 0.707 | 0.705 | 0.703 | 0.695 | 0.688 | 0.682 | 0.677 | 0.661 | 0.658 | 0.649 | 0.633 | 0.613 | 0.597 | 0.583 | 0.571 | 0.561
1.3 | 1 | 0.498 | 0.497 | 0.496 | 0.495 | 0.494 | 0.49 | 0.486 | 0.483 | 0.48 | 0.471 | 0.461 | 0.449 | 0.439 | 0.426 | 0.427 | 0.42 | 0.415 | 0.413
1.4 | 1 | 0.376 | 0.375 | 0.375 | 0.375 | 0.374 | 0.373 | 0.371 | 0.37 | 0.368 | 0.363 | 0.361 | 0.359 | 0.358 | 0.357 | 0.355 | 0.354 | 0.351 | 0.351
1.5 | 1 | 0.334 | 0.334 | 0.333 | 0.333 | 0.333 | 0.332 | 0.331 | 0.331 | 0.33 | 0.33 | 0.331 | 0.332 | 0.333 | 0.332 | 0.333 | 0.331 | 0.333 | 0.331
1.6 | 1 | 0.32 | 0.319 | 0.319 | 0.319 | 0.319 | 0.318 | 0.318 | 0.317 | 0.317 | 0.317 | 0.319 | 0.32 | 0.321 | 0.32 | 0.32 | 0.322 | 0.319 | 0.319
1.7 | 1 | 0.308 | 0.308 | 0.308 | 0.308 | 0.308 | 0.307 | 0.307 | 0.306 | 0.306 | 0.306 | 0.307 | 0.308 | 0.309 | 0.309 | 0.308 | 0.309 | 0.308 | 0.308
1.8 | 1 | 0.296 | 0.296 | 0.296 | 0.296 | 0.296 | 0.295 | 0.295 | 0.294 | 0.294 | 0.294 | 0.295 | 0.296 | 0.296 | 0.295 | 0.297 | 0.295 | 0.297 | 0.292
1.9 | 1 | 0.283 | 0.283 | 0.283 | 0.283 | 0.282 | 0.282 | 0.282 | 0.281 | 0.281 | 0.281 | 0.281 | 0.282 | 0.282 | 0.284 | 0.283 | 0.281 | 0.28 | 0.28
2 | 1 | 0.268 | 0.268 | 0.268 | 0.268 | 0.268 | 0.267 | 0.267 | 0.267 | 0.266 | 0.266 | 0.266 | 0.266 | 0.266 | 0.262 | 0.261 | 0.256 | 0.263 | 0.266
API 579 Table 9.3 plasticity interaction factor xi(Lr, X) - dimensionless; last column is X >= 5, last row Lr >= 2

## DB_Lr_max
category | Lr_max | basis | description
YIELD_PLATEAU | 1 | Fig 9.19 Note 2(a) | Materials with yield point plateau (strain hardening exponent > 15)
ASTM_A508 | 1.15 | Fig 9.19 Note 2(b) | ASTM A508
C_MN_STEEL | 1.25 | Fig 9.19 Note 2(c) | C-Mn steels
AUSTENITIC_SS | 1.8 | Fig 9.19 Note 2(d) | Austenitic stainless steels
FLOW_STRESS | SIGMA_F/SIGMA_YS | Fig 9.19 Note 2(e) | Other materials: flow stress (Sy+Su)/2 divided by Sy at assessment temperature
UNKNOWN | 1 | Fig 9.19 Note 2(f) | Strain hardening characteristics unknown
API 579 Figure 9.19 Note 2

## DB_Annex9D
method_id | weld_condition | status | equations | KPTC treatment | notes
NONE | - | ACTIVE | - | Rm = Rb = 0 | No residual stress
USER_DEFINED | - | ACTIVE | Project data | Uses entered Rm/Rb | Legacy/project residual membrane + bending
ANNEX_9D | PWHT_UNIFORM | ACTIVE | 9D.1, 9D.3 (perpendicular) / 9D.4 (parallel) | Rm = uniform stress; Rb = 0 (exact) | Code-compliant uniform PWHT (9D.4.1)
ANNEX_9D | AS_WELDED (LONGITUDINAL_SEAM_PERPENDICULAR) | ACTIVE - CONSERVATIVE ENVELOPE | 9D.22-9D.24 | Rm = peak of profile (uniform bound); Rb = 0 | Linearized 9B.1/9B.2 values reported for information only (Annex 9G.2.2)
ANNEX_9D | AS_WELDED (TEE_MAIN_PLATE_PERPENDICULAR) | ACTIVE - CONSERVATIVE ENVELOPE | 9D.49-9D.57 | Rm = peak of profile (uniform bound); Rb = 0 | Linearized 9B.1/9B.2 values reported for information only
ANNEX_9D | UNIFORM_YIELD | ACTIVE | 9D.1 | Rm = sigma_ys_r; Rb = 0 | Simple uniform yield-magnitude assumption (user choice)
PRESSURE_TEST_CREDIT | - | GATED | 9D.4.2 | Not applied | Requires case-specific quantification; not combined with PWHT
Annex 9D residual stress routes available to the KPTC solver

## DB_JR_Curves
jr_id | material | nR | note | T_C (source) | T_F (source) | t_mm (source) | t_in (source) | Ji_kJ_m2 (source) | Ji_inlb_in2 (source) | CR_SI (source) | CR_US (source)
GENERIC_CS-1 | Generic CS-1 | 0.277 | Table 9F.3M / 9F.3: J_R = C_R (da)^nR; SI J kJ/m2, da mm; US J in-lb/in2, da in; typical values - actual data preferred | 288 | 550 | 25 | 1 | 61 | 350 | 129 | 1808
GENERIC_CS-2 | Generic CS-2 | 0.274 | Table 9F.3M / 9F.3: J_R = C_R (da)^nR; SI J kJ/m2, da mm; US J in-lb/in2, da in; typical values - actual data preferred | 288 | 550 | 25 | 1 | 105 | 600 | 185 | 2563
GENERIC_CS-3 | Generic CS-3 | 0.344 | Table 9F.3M / 9F.3: J_R = C_R (da)^nR; SI J kJ/m2, da mm; US J in-lb/in2, da in; typical values - actual data preferred | 288 | 550 | 25 | 1 | 184 | 1050 | 311 | 5400
T_304_SS | T 304 SS | 0.519 | Table 9F.3M / 9F.3: J_R = C_R (da)^nR; SI J kJ/m2, da mm; US J in-lb/in2, da in; typical values - actual data preferred | 24 | 75 | 25 | 1 | 1138 | 6500 | 1070 | 32758
GENERIC_SS_SMAW | Generic SS/SMAW | 0.391 | Table 9F.3M / 9F.3: J_R = C_R (da)^nR; SI J kJ/m2, da mm; US J in-lb/in2, da in; typical values - actual data preferred | 288 | 550 | 25 | 1 | 173 | 990 | 298 | 6033
GENERIC_SS_SAW | Generic SS/SAW | 0.431 | Table 9F.3M / 9F.3: J_R = C_R (da)^nR; SI J kJ/m2, da mm; US J in-lb/in2, da in; typical values - actual data preferred | 288 | 550 | 25 | 1 | 114 | 650 | 193 | 4448
A508_CL3 | A508 Cl3 | 0.329 | Table 9F.3M / 9F.3: J_R = C_R (da)^nR; SI J kJ/m2, da mm; US J in-lb/in2, da in; typical values - actual data preferred | 288 | 550 | 35 | 1.378 | 78 | 446 | 208 | 3443
A106_GR_B_NPS_8_PIPE | A106 Gr B (NPS 8 pipe) | 0.334 | Table 9F.3M / 9F.3: J_R = C_R (da)^nR; SI J kJ/m2, da mm; US J in-lb/in2, da in; typical values - actual data preferred | 49 | 120 | 14 | 0.54 | 508 | 2900 | 773 | 13008
TP_304_SS_NPS_4_PIPE | TP 304 SS (NPS 4 pipe) | 0.435 | Table 9F.3M / 9F.3: J_R = C_R (da)^nR; SI J kJ/m2, da mm; US J in-lb/in2, da in; typical values - actual data preferred | 24 | 75 | 9 | 0.34 | 1401 | 8000 | 1443 | 33642
API 579 Table 9F.3M (SI) / 9F.3 (FPS): J_R = C_R (da)^nR. Typical values - actual values should be used when available. Values follow the Unit System drop-down on the Cover sheet.

## DB_Table9F1
number of tests | equivalent to minimum of three
3 - 5 | Lowest value
6 - 10 | Second lowest
11 - 15 | Third lowest
16 - 20 | Fourth lowest
21 - 25 | Fifth lowest
26 - 30 | Sixth lowest
API 579 Table 9F.1; Note 2 scatter check applies to three results

## Lists (hidden)
FLAW_OPTION | PROJ_PLANE | STRENGTH_SOURCE | LRMAX_MODE | CONSTRAINT | DATA_STATUS | YES_NO | TOUGHNESS_METHOD | SS_CONDITION | LOWER_MEAN | LOWER_MEDIAN | TREF_MODE | CURVE_MODE | XI_CURVE | T0_MODE | SULFUR | L_MODE | US_LIMIT | H2_SHIFT | US_OPTION | CRMO_ROUTE | CRMO_VINTAGE | R_BASIS | WELD_EQ | RE_MODE | STRESS_MODE | STRESS_DIST | STRESS_INPUT | STRESS_INPUT_KPSCL1 | STRESS_INPUT_KPSCL2 | RS_METHOD | RS_METHOD_S | YS_BASIS | WELD_COND | DIRECTION | PT_CREDIT | PROFILE | WELD_TYPE | JOINT | MATERIAL_FILTER | FLAW_BASIS | XI_CAP | PF | LIFE_MARGIN | INSP_FRACTION | CW_STOP | SPEC_TEXT | JR_SOURCE | JR_IDS | MATERIAL_IDS | MAT_ALL | MAT_CARBON_STEEL | MAT_LOW_ALLOY_STEEL | MAT_AUSTENITIC_SS | MAT_REFERENCE | XI_CAP_SI | XI_CAP_FPS | UNIT_SYSTEM | GROWTH_IDS
OPTION_1 | SIGMA1 | DATABASE_SPEC_MIN | FROM_DATABASE | plane_strain | NOT_APPROVED | YES | PROJECT_KMAT | WROUGHT | LOWER | LOWER | DIRECT | FROM_DATABASE | KIC | DIRECT | LOW | AUTO | NONE | NONE | A | CR125_XBAR | POST_1990 | INCLUDE_RESIDUAL | 9F140 | AUTO | MEMBRANE_BENDING | Through-Wall Fourth Order Polynomial Stress Distribution - KPSCL1 (9B.3.2) / RPSCL (9C.3.2) | Membrane + Bending (Pm, Pb, Sm, Sb) | Membrane + Bending (Pm, Pb, Sm, Sb) | Membrane + Bending (Pm, Pb, Sm, Sb) | NONE | NONE | ESTIMATED_FROM_SMYS | PWHT_UNIFORM | PERPENDICULAR | NONE | LONGITUDINAL_SEAM_PERPENDICULAR | BUTT_WELD | FULL_PENETRATION | ALL | CURRENT_INSPECTED_FLAW | 110 | 0.05 | 1 | 0.25 | 0.9 | SA-36 | TABLE_9F3 | GENERIC_CS-1 | REFERENCE_CS_350 | REFERENCE_CS_350 | SA-36 | SA-387-11-CL2 | SA-240-304 | REFERENCE_CS_350 | 110 | 100 | SI | FROM_MATERIAL_DB
OPTION_2 | SIGMA2 | PROJECT_AT_TEMPERATURE | YIELD_PLATEAU | plane_stress | APPROVED | NO | PROJECT_TEST_SET | GTA_WELD | MEAN | MEDIAN | EQ_9F29 | A | KIR | OPTION_A_EXEMPTION | HIGH | USER | 9F44 | H2_225CR1MO | B | CR225_J_BASE | 1975_1990 | APPLIED_ONLY | PARIS | APPLY | POLYNOMIAL_4TH | Through-Wall Arbitrary Stress Distribution - KPSCL2 (9B.3.3) / RPSCL (9C.3.3) | Polynomial coefficients (sigma0 to sigma4) | Polynomial coefficients (sigma0 to sigma4) | Point-by-point profile (sheet 5B_Stress_Profile) | USER_DEFINED | USER_DEFINED | ACTUAL | AS_WELDED | PARALLEL |  | TEE_MAIN_PLATE_PERPENDICULAR | FILLET_WELD | PARTIAL_PENETRATION | CARBON_STEEL | ASSUMED_INITIAL_FLAW | 220 | 0.01 | 1.5 | 0.33 | 0.95 | SA-285 Gr C | CVN_9F130 | GENERIC_CS-2 | SA-36 | SA-36 | SA-285-C | SA-387-22-CL2 | SA-240-304L |  | 220 | 200 | FPS | PROJECT_MATERIAL_DATA
|  |  | ASTM_A508 |  |  |  | 9F412_AUSTENITIC_JC | SA_WELD |  |  | TABLE_9_2 | B |  | OPTION_D_J_TEST |  |  |  | H2_225CR1MOV |  | CR225_XBAR_WELD | PRE_1975 | FORCE_R_GE_0_5 |  | NONE |  |  | Point-by-point profile (sheet 5B_Stress_Profile) |  |  | ANNEX_9D | ANNEX_9D |  | UNIFORM_YIELD |  |  |  | TEE_JOINT | NOT_APPLICABLE | LOW_ALLOY_STEEL |  | 100 | 0.1 | 2 | 0.5 | 0.99 | SA-515 Gr 60 | PROJECT | GENERIC_CS-3 | SA-285-C | SA-285-C | SA-515-60 | SA-335-P11 | SA-240-316 |  |  |  |  | PROJECT_USER_PARIS
|  |  | C_MN_STEEL |  |  |  | 9F42_ASME_XI_LOWER |  |  |  | TABLE_9_2_CONSERVATIVE | C | [5 empty] | USER | [12 empty] | USER_PROFILE | [5 empty] | REPAIR_WELD |  | AUSTENITIC_SS |  | 200 | 0.5 | 3 | 1 |  | SA-515 Gr 70 |  | T_304_SS | SA-515-60 | SA-515-60 | SA-515-70 | SA-335-P22 | SA-240-316L |  |  |  |  | 9F4M_MARTENSITIC_AIR
|  |  | AUSTENITIC_SS |  |  |  | 9F43_MASTER_CURVE |  |  |  |  | D | [24 empty] | NOT_WELDED |  | REFERENCE |  |  |  | 4 |  |  | SA-516 Gr 55 |  | GENERIC_SS_SMAW | SA-515-70 | SA-515-70 | SA-516-55 | SA-182-F22-CL3 | SA-240-321 |  |  |  |  | 9F4M_FERRITIC_PEARLITE_AIR
|  |  | FLOW_STRESS |  |  |  | 9F44_UPPER_SHELF | [38 empty] | SA-516 Gr 60 |  | GENERIC_SS_SAW | SA-516-55 | SA-516-55 | SA-516-60 | SA-508-3-CL1 | SA-240-347 |  |  |  |  | 9F4M_AUSTENITIC_SS_AIR
|  |  | UNKNOWN |  |  |  | 9F45_DYNAMIC | [38 empty] | SA-516 Gr 65 |  | A508_CL3 | SA-516-60 | SA-516-60 | SA-516-65 | SA-533-B-CL1 | SA-312-TP304 |  |  |  |  | 9F5M_WELD_UPPER
[7 empty] | 9F45_ARREST | [38 empty] | SA-516 Gr 70 |  | A106_GR_B_NPS_8_PIPE | SA-516-65 | SA-516-65 | SA-516-70 |  | SA-312-TP316L |  |  |  |  | 9F5M_WELD_MEAN
[7 empty] | 9F47_CRMO_AGING | [38 empty] | SA-537 Cl 1 |  | TP_304_SS_NPS_4_PIPE | SA-516-70 | SA-516-70 | SA-516-70N | [6 empty] | 9F6M_AIR_LE100C
[46 empty] | SA-106 Gr B |  |  | SA-516-70N | SA-516-70N | SA-537-CL1 | [6 empty] | 9F6M_AIR_100_600C
[46 empty] | SA-106 Gr C |  |  | SA-537-CL1 | SA-537-CL1 | SA-106-B | [6 empty] | 9F6M_MARINE_CP
[46 empty] | SA-53 Gr B |  |  | SA-106-B | SA-106-B | SA-106-C | [6 empty] | 9F6M_MARINE_FREE
[46 empty] | SA-333 Gr 6 |  |  | SA-106-C | SA-106-C | SA-53-B | [6 empty] | 9F7M_AIR_UPPER
[46 empty] | SA-234 WPB |  |  | SA-53-B | SA-53-B | SA-333-6 | [6 empty] | 9F7M_AIR_MEAN
[46 empty] | SA-105 |  |  | SA-333-6 | SA-333-6 | SA-234-WPB | [6 empty] | 9F7M_MARINE_FREE_UPPER
[46 empty] | SA-350 LF2 Cl 1 |  |  | SA-234-WPB | SA-234-WPB | SA-105 | [6 empty] | 9F7M_MARINE_FREE_MEAN
[46 empty] | API 5L X52 PSL2 |  |  | SA-105 | SA-105 | SA-350-LF2 | [6 empty] | 9F7M_MARINE_CP850_UPPER
[46 empty] | API 5L X60 PSL2 |  |  | SA-350-LF2 | SA-350-LF2 | API-5L-X52 | [6 empty] | 9F7M_MARINE_CP850_MEAN
[46 empty] | API 5L X65 PSL2 |  |  | API-5L-X52 | API-5L-X52 | API-5L-X60 | [6 empty] | 9F7M_MARINE_CP1100_UPPER
[46 empty] | API 5L X70 PSL2 |  |  | API-5L-X60 | API-5L-X60 | API-5L-X65 | [6 empty] | 9F7M_MARINE_CP1100_MEAN
[46 empty] | SA-387 Gr 11 Cl 2 |  |  | API-5L-X65 | API-5L-X65 | API-5L-X70 | [6 empty] | 9F9M_BARSOM_FP
[46 empty] | SA-387 Gr 22 Cl 2 |  |  | API-5L-X70 | API-5L-X70 | [7 empty] | 9F9M_X65_AQUEOUS
[46 empty] | SA-335 P11 |  |  | SA-387-11-CL2 | SA-387-11-CL2 | [7 empty] | 9F9M_GRADE_B
[46 empty] | SA-335 P22 |  |  | SA-387-22-CL2 | SA-387-22-CL2 | [7 empty] | 9F9M_X52_DOE
[46 empty] | SA-182 F22 Cl 3 |  |  | SA-335-P11 | SA-335-P11 | [7 empty] | 9F9M_TMCP
[46 empty] | SA-508 Gr 3 Cl 1 |  |  | SA-335-P22 | SA-335-P22 | [7 empty] | 9F9M_VINTAGE_DC_ERW
[46 empty] | SA-533 Type B Cl 1 |  |  | SA-182-F22-CL3 | SA-182-F22-CL3 | [7 empty] | 9F9M_VINTAGE_KAISER_SSAW
[46 empty] | SA-240 304 |  |  | SA-508-3-CL1 | SA-508-3-CL1 | [7 empty] | 9F9M_VINTAGE_AO_SMITH
[46 empty] | SA-240 304L |  |  | SA-533-B-CL1 | SA-533-B-CL1 | [7 empty] | 9F9M_X60_SCC_FATIGUE
[46 empty] | SA-240 316 |  |  | SA-240-304 | SA-240-304 | [7 empty] | 9F9M_X52_ERW_AIR
[46 empty] | SA-240 316L |  |  | SA-240-304L | SA-240-304L | [7 empty] | 9F9M_X52_ERW_NACL
[46 empty] | SA-240 321 |  |  | SA-240-316 | SA-240-316 | [7 empty] | 9F9M_X65_AIR
[46 empty] | SA-240 347 |  |  | SA-240-316L | SA-240-316L | [7 empty] | 9F9M_X65_SWEAT_CRUDE
[46 empty] | SA-312 TP304 |  |  | SA-240-321 | SA-240-321 | [7 empty] | 9F9M_X65_SOUR_CRUDE
[46 empty] | SA-312 TP316L |  |  | SA-240-347 | SA-240-347 | [7 empty] | 9F5339_SOUR_CRUDE
[49 empty] | SA-312-TP304 | SA-312-TP304 | [7 empty] | 9F5339_SWEAT_CRUDE
[49 empty] | SA-312-TP316L | SA-312-TP316L